## Sheet1
6061-T6 Strength Characteristics
http://www.matweb.com/search/DataSheet.aspx?MatGUID=b8d536e0b9b54bd7b69e4124d8f1d20a&ckck=1
Temperature (°F) | Yield Strength
75.2 | 40000
212 | 38000
300 | 31000
399 | 14900
500 | 4930